## Sheet1
End of charge 6/6/2020
module | cell 1 | cell 2 | cell 3 | cell 4 | module | min | avg | max | range
5 | 3.954 | 3.985 | 3.95 | 3.965 | 5 | 3.95 | 3.9635 | 3.985 | 0.035
11 | 3.858 | 3.895 | 3.88 | 3.882 | 11 | 3.858 | 3.87875 | 3.895 | 0.037
4 | 3.781 | 3.81 | 3.807 | 3.81 | 4 | 3.781 | 3.802 | 3.81 | 0.029
6 | 3.77 | 3.819 | 3.746 | 3.771 | 6 | 3.746 | 3.7765 | 3.819 | 0.073
7 | 3.752 | 3.78 | 3.784 | 3.784 | 7 | 3.752 | 3.775 | 3.784 | 0.032
10 | 3.606 | 3.63 | 3.645 | 3.661 | 10 | 3.606 | 3.6355 | 3.661 | 0.055
8 | 3.62 | 3.627 | 3.595 | 3.66 | 8 | 3.595 | 3.6255 | 3.66 | 0.065
1 | 3.631 | 3.617 | 3.625 | 3.592 | 1 | 3.592 | 3.61625 | 3.631 | 0.039
3 | 3.556 | 3.572 | 3.565 | 3.576 | 3 | 3.556 | 3.56725 | 3.576 | 0.02
2 | 3.503 | 3.5 | 3.508 | 3.466 | 2 | 3.466 | 3.49425 | 3.508 | 0.042
12 | 3.423 | 3.436 | 3.423 | 3.447 | 12 | 3.423 | 3.43225 | 3.447 | 0.024
9 | 3.381 | 3.381 | 3.388 | 3.385 | 9 | 3.381 | 3.38375 | 3.388 | 0.007